## Sheet1
1 | 237.7605198 | 0
2 | 2439.308739 | 0.4232402
3 | 6043.869097 | 0.8465058
4 | 11220.38385 | 1.2697968
5 | 15944.77314 | 1.6931894
6 | 15542.73145 | 2.1166074
7 | 15434.02477 | 2.5399238
8 | 15309.54624 | 2.9633418
9 | 15741.73072 | 3.3866582
10 | 15639.09908 | 3.8099746
11 | 15793.6585 | 4.2332148
12 | 16645.99358 | 4.656709
13 | 17088.69589 | 5.0799492
14 | 17493.27012 | 5.5033164
15 | 17848.15588 | 5.9267598
16 | 18176.02218 | 6.35
17 | 18467.20911 | 6.7732402
18 | 18731.12679 | 7.1966328
19 | 18974.04574 | 7.62
20 | 19193.52464 | 8.0432402
21 | 19388.35154 | 8.4666074
22 | 19565.07495 | 8.8899238
23 | 19733.67297 | 9.313291
24 | 19879.01558 | 9.7366074
25 | 20014.1933 | 10.1600254
26 | 20136.20445 | 10.5833418
27 | 20243.735 | 11.0066582
28 | 20340.47296 | 11.4300254
29 | 20428.72281 | 11.8533164
30 | 20510.75644 | 12.2766328
31 | 20583.91101 | 12.6999492
32 | 20645.10881 | 13.1233672
33 | 20703.16158 | 13.5466328
34 | 20751.28404 | 13.9698222
35 | 20798.44431 | 14.3933164
36 | 20837.27503 | 14.8166074
37 | 20874.4659 | 15.2399746
38 | 20900.60571 | 15.663291
39 | 20923.3681 | 16.0866074
40 | 20942.99631 | 16.5098476
41 | 20957.22062 | 16.9333418
42 | 20968.75603 | 17.356709
43 | 20976.07127 | 17.7797714
44 | 20979.50083 | 18.2033418
45 | 20976.11905 | 18.6267598
46 | 20969.63568 | 19.0499492
47 | 20955.33969 | 19.4731894
48 | 20935.49428 | 19.8966328
49 | 20904.2503 | 20.3199492
50 | 20859.1621 | 20.7433164
51 | 20786.18129 | 21.1666836
52 | 20659.09204 | 21.5899746
53 | 20459.85167 | 22.013291
54 | 20156.65368 | 22.4366582
55 | 19737.0048 | 22.8601016
56 | 19175.09319 | 23.283291
57 | 18408.5004 | 23.706582
58 | 17301.29612 | 24.1299746